## Sheet1
PT | SP | PD | DT | Al | Cu | Mn | Fe | Si | Mg | Zn | Ti | Cr | Ni
730 | 75 | 30 | 200 | 94.66 | 4.8 | 0.44 | 0 | 0 | 0 | 0 | 0.1 | 0 | 0
725 | 140 | 60 | 230 | 86.63 | 0.1 | 0.5 | 0.56 | 11.81 | 0.1 | 0.1 | 0.1 | 0 | 0.1
720 | 200 | 20 | 280 | 84.573 | 3 | 0.18 | 1 | 11 | 0.19 | 0.05 | 0 | 0 | 0.007
700 | 105 | 45 | 250 | 97.51333 | 0.2066667 | 0.14 | 0.37 | 0.7333333 | 0.8433333 | 0.15 | 0.003333333 | 0.04 | 0
700 | 100 | 75 | 250 | 92.334 | 0 | 0 | 0.094 | 7.06 | 0.356 | 0.03 | 0.126 | 0 | 0
710 | 90 | 30 | 280 | 87.98 | 1.8 | 1 | 0 | 9 | 0.05 | 0.03 | 0.14 | 0 | 0
750 | 100 | 10 | 250 | 97.81 | 0.17 | 0.13 | 0.22 | 0.54 | 0.95 | 0.08 | 0.01 | 0.09 | 0
660 | 60 | 98 | 250 | 82.5 | 2.6 | 0.45 | 1.1 | 11.8 | 0.25 | 0.9 | 0 | 0 | 0.4
750 | 150 | 21.37 | 250 | 91.86 | 0.2 | 0 | 0.16 | 7.5 | 0.28 | 0 | 0 | 0 | 0
720 | 120 | 50 | 250 | 91.946 | 0.1 | 0.042 | 0.115 | 6.742 | 0.315 | 0.04 | 0.2 | 0.5 | 0
720 | 150 | 15 | 230 | 91.78 | 0.2 | 0.04 | 0.16 | 7.5 | 0.28 | 0.01 | 0.03 | 0 | 0
680 | 110 | 30 | 280 | 84.36015 | 2.75 | 0.2722222 | 0.8911111 | 10.87778 | 0.2 | 0.5111111 | 0 | 0 | 0.135625
680 | 120 | 27 | 200 | 88 | 3 | 0 | 0 | 9 | 0 | 0 | 0 | 0 | 0
720 | 125 | 15 | 250 | 91.85 | 0.2 | 0.1 | 0.2 | 7 | 0.55 | 0.1 | 0 | 0 | 0
725 | 80 | 20 | 230 | 89.95 | 1.53 | 0.29 | 0.36 | 0.25 | 1.29 | 6.16 | 0 | 0.17 | 0
730 | 100 | 32 | 300 | 94.45 | 2.2 | 0.6 | 0.7 | 0.9 | 0.6 | 0.3 | 0.15 | 0 | 0.1
680 | 120 | 25 | 200 | 86.1 | 2.7 | 0 | 0.6 | 9.5 | 0.3 | 0.8 | 0 | 0 | 0
680 | 110 | 30 | 280 | 83.1 | 2.5 | 0.5 | 1.3 | 10.8 | 0.3 | 1 | 0 | 0 | 0.5
630 | 180 | 15 | 250 | 84.929 | 3.95 | 0 | 0.352 | 9.13 | 1.284 | 0.355 | 0 | 0 | 0
700 | 90 | 20 | 200 | 92.92 | 4.47 | 0.36 | 0.49 | 0.86 | 0.45 | 0.25 | 0 | 0.1 | 0.1
720 | 120 | 30 | 200 | 89 | 0 | 0 | 0 | 9 | 2 | 0 | 0 | 0 | 0
660 | 70 | 30 | 250 | 84.43 | 2.5 | 0.3 | 0.07 | 10.5 | 0.1 | 2.1 | 0 | 0 | 0
680 | 40 | 30 | 300 | 84.36215 | 2.75 | 0.2722222 | 0.8911111 | 10.87778 | 0.2 | 0.5111111 | 0 | 0 | 0.135625
650 | 85 | 50 | 200 | 92.1765 | 0.0975 | 0.0455 | 0.13375 | 6.953 | 0.40125 | 0.045 | 0.1475 | 0 | 0
700 | 100 | 18 | 280 | 90.84 | 1.45 | 0.17 | 0.22 | 6.85 | 0.35 | 0 | 0.12 | 0 | 0
725 | 75 | 30 | 250 | 86.074 | 3.394 | 0.407 | 0.767 | 8.313 | 0.081 | 0.915 | 0 | 0 | 0.049
730 | 75 | 30 | 250 | 94.84 | 5 | 0 | 0 | 0 | 0 | 0 | 0.16 | 0 | 0
690 | 100 | 30 | 200 | 93.29 | 5.23 | 0.93 | 0.06 | 0.17 | 0 | 0 | 0.32 | 0 | 0
700 | 120 | 35 | 200 | 92.24 | 0.04 | 0.03 | 0.2 | 6.87 | 0.54 | 0.02 | 0.06 | 0 | 0
730 | 100 | 30 | 200 | 93.35 | 4.5 | 0.7 | 0 | 0 | 1.3 | 0 | 0.15 | 0 | 0
710 | 75 | 30 | 250 | 92.24 | 5.22 | 0.55 | 1.05 | 0.02 | 0 | 0 | 0 | 0 | 0.92
700 | 50 | 30 | 200 | 89.52 | 4.15 | 0 | 0.15 | 5.92 | 0.05 | 0 | 0.21 | 0 | 0
700 | 120 | 15 | 250 | 97.37 | 0.15 | 0.14 | 0.48 | 1.08 | 0.58 | 0.17 | 0 | 0.03 | 0
670 | 50 | 30 | 210 | 98.36 | 1.52 | 0 | 0.09 | 0 | 0 | 0.03 | 0 | 0 | 0
700 | 140 | 30 | 250 | 93.54 | 4.4 | 0.34 | 0.2 | 0.18 | 1.1 | 0.07 | 0.1 | 0 | 0.07
680 | 160 | 60 | 250 | 89.6 | 1.7 | 0.3 | 0 | 0 | 2.4 | 5.8 | 0 | 0.2 | 0
720 | 60 | 30 | 210 | 88.38 | 2 | 0 | 0.06 | 0.06 | 2.5 | 7 | 0 | 0 | 0
720 | 95 | 20 | 240 | 92.1765 | 0.0975 | 0.0455 | 0.13375 | 6.953 | 0.40125 | 0.045 | 0.1475 | 0 | 0
730 | 100 | 30 | 200 | 95.08 | 4.43 | 0.41 | 0 | 0 | 0 | 0 | 0.08 | 0 | 0
700 | 200 | 20 | 300 | 91.78 | 0.2 | 0.04 | 0.16 | 7.5 | 0.28 | 0.01 | 0.03 | 0 | 0
730 | 50 | 10 | 350 | 92.53 | 4.4 | 0.7 | 0.5 | 0.9 | 0.6 | 0.2 | 0.1 | 0 | 0.07
710 | 100 | 40 | 200 | 88.39 | 1.8 | 0.01 | 0.19 | 9 | 0.47 | 0.02 | 0.12 | 0 | 0
730 | 50 | 15 | 200 | 97.5 | 0.3 | 0.15 | 0.35 | 0.6 | 0.9 | 0.1 | 0 | 0.1 | 0
750 | 100 | 16 | 200 | 93.9 | 5 | 0.45 | 0.25 | 0.15 | 0 | 0 | 0.25 | 0 | 0
710 | 130 | 35 | 300 | 88.852 | 0 | 0 | 0 | 10.523 | 0.625 | 0 | 0 | 0 | 0
720 | 150 | 50 | 300 | 89 | 1.8 | 0.3 | 0 | 0 | 2.5 | 6 | 0.2 | 0.2 | 0
730 | 50 | 30 | 200 | 95.25 | 3.8 | 0.07 | 0 | 0 | 0.75 | 0 | 0.13 | 0 | 0
670 | 75 | 30 | 200 | 92.673 | 0 | 0.005 | 0.12 | 6.84 | 0.22 | 0.01 | 0.12 | 0.006 | 0.006
690 | 62 | 60 | 210 | 85.98 | 0 | 0 | 0.4 | 13.5 | 0.12 | 0 | 0 | 0 | 0
730 | 75 | 45 | 200 | 94.66 | 4.8 | 0.44 | 0 | 0 | 0 | 0 | 0.1 | 0 | 0
710 | 60 | 15 | 200 | 92.116 | 0.004 | 0 | 0.2 | 7.08 | 0.44 | 0 | 0.16 | 0 | 0
730 | 55 | 12 | 250 | 84 | 2.5 | 0.3 | 0.8 | 11.3 | 0.2 | 0.6 | 0 | 0 | 0.3
675 | 125 | 15 | 244 | 90.919 | 3.69 | 0.11 | 0.24 | 4.81 | 0.16 | 0.02 | 0.04 | 0 | 0.011
710 | 100 | 30 | 200 | 93.97 | 5.28 | 0.63 | 0.06 | 0.06 | 0 | 0 | 0 | 0 | 0
710 | 75 | 30 | 250 | 94.2 | 5 | 0.6 | 0.12 | 0.08 | 0 | 0 | 0 | 0 | 0
730 | 75 | 30 | 220 | 83.6 | 3.3 | 0.38 | 0.77 | 11.3 | 0.38 | 0.27 | 0 | 0 | 0
680 | 75 | 30 | 200 | 94.51 | 5 | 0.4 | 0.07 | 0.02 | 0 | 0 | 0 | 0 | 0
730 | 64 | 20 | 230 | 93.44 | 4.4 | 0.6 | 0.3 | 0.3 | 0.6 | 0.2 | 0.1 | 0 | 0.06
730 | 75 | 20 | 200 | 83.544 | 3.06 | 0.38 | 0.96 | 11.33 | 0.379 | 0.29 | 0.014 | 0.04 | 0.003
750 | 75 | 30 | 280 | 83.544 | 3.06 | 0.38 | 0.96 | 11.33 | 0.379 | 0.29 | 0.014 | 0.04 | 0.003
725 | 100 | 45 | 200 | 90.919 | 3.69 | 0.11 | 0.24 | 4.81 | 0.16 | 0.02 | 0.04 | 0 | 0.011
730 | 27 | 30 | 310 | 84.573 | 3 | 0.18 | 1 | 11 | 0.19 | 0.05 | 0 | 0 | 0.007
740 | 100 | 10 | 300 | 94.35 | 5 | 0.4 | 0 | 0 | 0 | 0 | 0.25 | 0 | 0
720 | 100 | 10 | 280 | 92.18 | 0 | 0 | 0.19 | 7.2 | 0.43 | 0 | 0 | 0 | 0
730 | 100 | 10 | 280 | 96.25 | 0.1 | 0.1 | 0.25 | 0.4 | 2.8 | 0 | 0 | 0.1 | 0
730 | 120 | 60 | 250 | 92.3 | 4.85 | 0.32 | 0.45 | 0.4 | 1.68 | 0 | 0 | 0 | 0
730 | 50 | 10 | 300 | 92.59 | 4.4 | 0.6 | 0.45 | 0.9 | 0.7 | 0.2 | 0.1 | 0 | 0.06
780 | 180 | 50 | 300 | 84.7 | 0.2 | 0.2 | 0.1 | 12.5 | 0.9 | 0.25 | 0.15 | 0.1 | 0.9
775 | 140 | 24 | 210 | 93.73 | 5 | 0.35 | 0.2 | 0.12 | 0.35 | 0 | 0.25 | 0 | 0
710 | 95 | 15 | 200 | 87.98 | 1.8 | 1 | 0 | 9 | 0.05 | 0.03 | 0.14 | 0 | 0
730 | 100 | 15 | 300 | 98.43 | 0.07 | 0.07 | 0.2 | 0.4 | 0.7 | 0.06 | 0.07 | 0 | 0
700 | 80 | 40 | 250 | 84.5 | 2.5 | 0.3 | 0.8 | 10.8 | 0.2 | 0.6 | 0 | 0 | 0.3
740 | 100 | 30 | 280 | 98.43 | 0.07 | 0.07 | 0.2 | 0.4 | 0.7 | 0.06 | 0.07 | 0 | 0
740 | 60 | 15 | 280 | 93 | 5 | 0.8 | 0.3 | 0.3 | 0.05 | 0.2 | 0.25 | 0 | 0.1
740 | 139.45 | 50 | 250 | 82.9 | 0.9 | 0.2 | 1 | 12.5 | 1.1 | 0.25 | 0.15 | 0.1 | 0.9
700 | 80 | 15 | 245 | 86.32 | 2.5 | 0.1 | 0.35 | 10 | 0.58 | 0 | 0.15 | 0 | 0
720 | 80 | 30 | 250 | 94.1 | 4.4 | 0 | 0 | 0 | 1.5 | 0 | 0 | 0 | 0
730 | 100 | 10 | 200 | 94.3 | 5 | 0.45 | 0 | 0 | 0 | 0 | 0.25 | 0 | 0
670 | 50 | 30 | 210 | 98.376 | 1.49 | 0 | 0.09 | 0.004 | 0 | 0.04 | 0 | 0 | 0
700 | 120 | 30 | 250 | 98.05 | 0.42 | 0.75 | 0 | 0 | 0.65 | 0 | 0.13 | 0 | 0
725 | 75 | 30 | 250 | 86.074 | 3.394 | 0.407 | 0.767 | 8.313 | 0.081 | 0.915 | 0 | 0 | 0.049
710 | 50 | 45 | 240 | 92.19 | 0.15 | 0.06 | 0.1 | 7 | 0.3 | 0.07 | 0.13 | 0 | 0
741 | 139.45 | 50 | 280 | 82.9 | 0.9 | 0.2 | 1 | 12.5 | 1.1 | 0.25 | 0.15 | 0.1 | 0.9
750 | 80 | 16 | 200 | 94.25 | 5 | 0.5 | 0 | 0 | 0 | 0 | 0.25 | 0 | 0
730 | 120 | 25 | 280 | 90.9 | 1.6 | 0 | 0 | 0.5 | 3 | 4 | 0 | 0 | 0
775 | 140 | 24 | 210 | 93.73 | 5 | 0.35 | 0.2 | 0.12 | 0.35 | 0 | 0.25 | 0 | 0
720 | 75 | 30 | 220 | 98.38 | 1.49 | 0 | 0.09 | 0 | 0 | 0.04 | 0 | 0 | 0
710 | 70 | 20 | 200 | 92.56 | 0.01 | 0 | 0.1 | 7 | 0.19 | 0 | 0.14 | 0 | 0
730 | 70 | 20 | 200 | 94.45 | 4.78 | 0.45 | 0.09 | 0.07 | 0 | 0 | 0.16 | 0 | 0
690 | 160 | 50 | 250 | 89.6 | 1.7 | 0.3 | 0 | 0 | 2.4 | 5.8 | 0 | 0.2 | 0
700 | 80 | 40 | 200 | 84.81326 | 2.75 | 0.2722222 | 0.8911111 | 10.87778 | 0.2 | 0.06 | 0 | 0 | 0.135625
725 | 100 | 30 | 280 | 92.234 | 0.06 | 0.006 | 0.13 | 7 | 0.35 | 0.07 | 0.15 | 0 | 0
700 | 95 | 20 | 240 | 92.31 | 0.04 | 0.08 | 0.11 | 7.06 | 0.31 | 0.05 | 0.04 | 0 | 0
720 | 70 | 20 | 250 | 92.28 | 0.15 | 0.06 | 0.08 | 7 | 0.35 | 0.06 | 0 | 0 | 0.02
700 | 97 | 20 | 250 | 92.29 | 0.12 | 0.06 | 0.12 | 7 | 0.35 | 0.06 | 0 | 0 | 0
710 | 97 | 20 | 200 | 92.23 | 0.03 | 0.06 | 0.1 | 7.2 | 0.35 | 0.03 | 0 | 0 | 0
720 | 150 | 25 | 200 | 92.368 | 0.01 | 0.006 | 0.04 | 6.9 | 0.55 | 0.006 | 0.12 | 0 | 0
650 | 75 | 30 | 250 | 93.57 | 5.15 | 0.62 | 0.57 | 0 | 0 | 0 | 0.09 | 0 | 0
720 | 100 | 30 | 250 | 88.35 | 1.98 | 0 | 0 | 0 | 2.18 | 7.49 | 0 | 0 | 0
720 | 150 | 50 | 300 | 89 | 1.8 | 0.3 | 0 | 0 | 2.5 | 6 | 0.2 | 0.2 | 0